## Sheet1
Manual Test:
Bond Area per specimen:
Replicate | Volume (gallons) | Force (lbs) | Calculated Stress (psi) | Uncertainty (psi) |  | 0.25 | in^2
PTFE 1 (T4.1) | 12 | 118 | 472 | 29.50271174 | Area Variation: | 0.015625 | in^2
PTFE 2 (T4.2) | 10.333 | 101 | 404 | 25.25316812 | Volume Variation: | 0.0625 | gal
PTFE 3 (T4.3) | 10.25 | 100.6 | 402.4 | 25.15318071 | Weight Variation | 0.1 | lbs
Carbon Fiber 1 (T6.1) | 30 | 258 | 1032 | 64.5012403
Carbon Fiber 2 (T6.2) | 20 | 180.6 | 722.4 | 45.15177184
Carbon Fiber 3 (T6.3) | 27 | 233 | 932 | 58.25137337
Shear Stress at Failure
Replicate | Uncertainty (psi) | Uncertainty % |  |  | Analysis: | PTFE (psi): |  | CF (psi):
PTFE 1 (T4.1) | 29.50271174 | 6.251% |  |  | Sample Mean: | 426.1333333 |  | 895.4666667
PTFE 2 (T4.2) | 25.25316812 | 6.251% |  |  | SD: | 39.72975375 |  | 158.0001688
PTFE 3 (T4.3) | 25.15318071 | 6.251% |  |  | Degrees Freedom: | 2 |  | 2
Carbon Fiber 1 (T6.1) | 64.5012403 | 6.25% |  |  | Confidence Level | 0.95 |  | 0.95
Carbon Fiber 2 (T6.2) | 45.15177184 | 6.25% |  |  | T value | 4.303 |  | 4.303
Carbon Fiber 3 (T6.3) | 58.25137337 | 6.25% |  |  | Std. Error | 22.93798402 |  | 111.7229908
PTFE Mean Uncertainty: | 26.63635352 | 6.251% |  |  | Population Mean | 426.13 |  | 895.47
CF Mean Uncertainty: | 55.9681285 | 6.25% |  |  | Min. Failure Stress | 327.4311881 |  | 215.5919404
Test Uncertainty: |  | 6.3% |  |  | Confidence Interval | 98.70214526 |  | 679.8747262
[5 empty] | Internal Tank Stress | 44 |  | 44
[5 empty] | Factor of Safety (N) | 7.441617911 |  | 4.899816828
[5 empty] | SD % | 0.05382818529 |  | 0.7071067812